## Sheet1
Wavelength | Reflection
(nm) | (%)
450 | 95.41
452 | 95.32
454 | 95.47
456 | 95.67
458 | 96.09
460 | 95.57
462 | 95.43
464 | 95.65
466 | 95.24
468 | 95.39
470 | 95.6
472 | 95.66
474 | 95.54
476 | 95.79
478 | 95.76
480 | 95.57
482 | 95.59
484 | 95.79
486 | 95.87
488 | 96.02
490 | 96.05
492 | 95.93
494 | 95.88
496 | 96.05
498 | 96.2
500 | 96.59
502 | 96.54
504 | 96.64
506 | 96.74
508 | 96.72
510 | 96.63
512 | 96.82
514 | 96.91
516 | 96.96
518 | 96.97
520 | 97.01
522 | 96.93
524 | 96.99
526 | 97.14
528 | 97.22
530 | 97.28
532 | 97.23
534 | 97.27
536 | 97.26
538 | 97.31
540 | 97.4
542 | 97.47
544 | 97.44
546 | 97.4
548 | 97.39
550 | 97.45
552 | 97.51
554 | 97.56
556 | 97.48
558 | 97.52
560 | 97.56
562 | 97.57
564 | 97.62
566 | 97.59
568 | 97.68
570 | 97.71
572 | 97.62
574 | 97.64
576 | 97.73
578 | 97.63
580 | 97.65
582 | 97.69
584 | 97.72
586 | 97.73
588 | 97.73
590 | 97.61
592 | 97.66
594 | 97.73
596 | 97.81
598 | 97.84
600 | 97.74
602 | 97.65
604 | 97.65
606 | 97.68
608 | 97.75
610 | 97.72
612 | 97.62
614 | 97.57
616 | 97.6
618 | 97.61
620 | 97.71
622 | 97.72
624 | 97.6
626 | 97.53
628 | 97.55
630 | 97.5
632 | 97.53
634 | 97.58
636 | 97.49
638 | 97.48
640 | 97.44
642 | 97.37
644 | 97.4
646 | 97.43
648 | 97.42
650 | 97.42
652 | 97.47
654 | 97.4
656 | 97.24
658 | 97.19
660 | 97.19
662 | 97.24
664 | 97.27
666 | 97.25
668 | 97.21
670 | 97.27
672 | 97.19
674 | 97.13
676 | 97.14
678 | 97.18
680 | 97.16
682 | 97.18
684 | 97
686 | 96.87
688 | 96.93
690 | 97
692 | 96.93
694 | 96.74
696 | 96.93
698 | 96.79
700 | 96.74
702 | 96.82
704 | 96.83
706 | 96.77
708 | 96.75
710 | 96.43
712 | 96.32
714 | 96.42
716 | 96.52
718 | 96.54
720 | 96.59
722 | 96.27
724 | 96.07
726 | 96.05
728 | 96.22
730 | 96.31
732 | 96.29
734 | 96.05
736 | 95.83
738 | 95.73
740 | 95.86
742 | 95.92
744 | 95.84
746 | 95.66
748 | 95.84
750 | 95.78
752 | 95.75
754 | 95.6
756 | 95.66
758 | 95.51
760 | 95.74
762 | 95.61
764 | 95.43
766 | 95.23
768 | 95.49
770 | 95.48
772 | 95.69
774 | 95.46
776 | 95.5
778 | 95.42
780 | 95.6
782 | 95.41
784 | 95.54
786 | 95.74
788 | 95.72
790 | 95.71
792 | 96.1
794 | 95.36
796 | 95.79
798 | 95.84
800 | 96.02
802 | 95.68
804 | 96.11
806 | 95.49
808 | 96.01
810 | 96.22
812 | 96.03
814 | 95.91
816 | 95.75
818 | 96.61
820 | 95.86
822 | 96.19
824 | 96.07
826 | 96.39
828 | 96.4
830 | 96.45
832 | 96.03
834 | 95.81
836 | 96.44
838 | 96.7
840 | 96.86
842 | 96.78
844 | 96.45
846 | 96.22
848 | 95.92
850 | 96.34
852 | 96.88
854 | 96.57
856 | 96.07
858 | 96.53
860 | 96.45
862 | 96.89
864 | 96.75
866 | 96.74
868 | 96.52
870 | 96.86
872 | 96.6
874 | 96.9
876 | 96.96
878 | 96.94
880 | 97.03
882 | 97.14
884 | 96.78
886 | 96.95
888 | 97.11
890 | 97.45
892 | 97.41
894 | 97.19
896 | 97.31
898 | 97.39
900 | 97.31
902 | 97.38
904 | 97.55
906 | 97.78
908 | 97.07
910 | 97.47
912 | 97.61
914 | 97.59
916 | 97.67
918 | 97.79
920 | 97.78
922 | 97.87
924 | 97.78
926 | 97.5
928 | 97.68
930 | 97.61
932 | 97.83
934 | 97.75
936 | 97.82
938 | 97.84
940 | 97.93
942 | 97.88
944 | 97.84
946 | 97.78
948 | 97.8
950 | 97.91
952 | 97.9
954 | 98
956 | 97.96
958 | 97.96
960 | 97.89
962 | 98.04
964 | 98.03
966 | 97.99
968 | 98.1
970 | 97.98
972 | 97.95
974 | 97.99
976 | 97.98
978 | 97.88
980 | 97.96
982 | 98.02
984 | 98.03
986 | 98.16
988 | 98.13
990 | 98.05
992 | 98.09
994 | 98.16
996 | 98.15
998 | 98.12
1000 | 98.15
1002 | 98.13
1004 | 98.1
1006 | 98.13
1008 | 98.22
1010 | 98.19
1012 | 98.19
1014 | 98.22
1016 | 98.21
1018 | 98.18
1020 | 98.19
1022 | 98.23
1024 | 98.27
1026 | 98.23
1028 | 98.22
1030 | 98.2
1032 | 98.22
1034 | 98.21
1036 | 98.21
1038 | 98.21
1040 | 98.27
1042 | 98.27
1044 | 98.28
1046 | 98.25
1048 | 98.32
1050 | 98.27
1052 | 98.33
1054 | 98.32
1056 | 98.24
1058 | 98.28
1060 | 98.27
1062 | 98.32
1064 | 98.24
1066 | 98.34
1068 | 98.3
1070 | 98.26
1072 | 98.27
1074 | 98.33
1076 | 98.3
1078 | 98.28
1080 | 98.28
1082 | 98.34
1084 | 98.31
1086 | 98.33
1088 | 98.28
1090 | 98.27
1092 | 98.31
1094 | 98.31
1096 | 98.37
1098 | 98.35
1100 | 98.31
1102 | 98.29
1104 | 98.35
1106 | 98.42
1108 | 98.35
1110 | 98.3
1112 | 98.3
1114 | 98.32
1116 | 98.35
1118 | 98.36
1120 | 98.33
1122 | 98.34
1124 | 98.38
1126 | 98.35
1128 | 98.38
1130 | 98.39
1132 | 98.35
1134 | 98.3
1136 | 98.32
1138 | 98.35
1140 | 98.38
1142 | 98.36
1144 | 98.33
1146 | 98.37
1148 | 98.38
1150 | 98.34
1152 | 98.34
1154 | 98.39
1156 | 98.41
1158 | 98.39
1160 | 98.38
1162 | 98.37
1164 | 98.41
1166 | 98.41
1168 | 98.38
1170 | 98.39
1172 | 98.37
1174 | 98.38
1176 | 98.39
1178 | 98.39
1180 | 98.44
1182 | 98.44
1184 | 98.4
1186 | 98.36
1188 | 98.38
1190 | 98.4
1192 | 98.38
1194 | 98.39
1196 | 98.41
1198 | 98.4
1200 | 98.34
1202 | 98.34
1204 | 98.33
1206 | 98.38
1208 | 98.34
1210 | 98.36
1212 | 98.38
1214 | 98.35
1216 | 98.35
1218 | 98.33
1220 | 98.37
1222 | 98.38
1224 | 98.35
1226 | 98.39
1228 | 98.38
1230 | 98.38
1232 | 98.42
1234 | 98.44
1236 | 98.43
1238 | 98.44
1240 | 98.43
1242 | 98.38
1244 | 98.39
1246 | 98.42
1248 | 98.38
1250 | 98.38
1252 | 98.34
1254 | 98.35
1256 | 98.37
1258 | 98.35
1260 | 98.35
1262 | 98.32
1264 | 98.34
1266 | 98.35
1268 | 98.34
1270 | 98.34
1272 | 98.35
1274 | 98.32
1276 | 98.29
1278 | 98.33
1280 | 98.3
1282 | 98.31
1284 | 98.31
1286 | 98.29
1288 | 98.3
1290 | 98.3
1292 | 98.31
1294 | 98.33
1296 | 98.34
1298 | 98.31
1300 | 98.35
1302 | 98.34
1304 | 98.36
1306 | 98.35
1308 | 98.33
1310 | 98.31
1312 | 98.31
1314 | 98.34
1316 | 98.34
1318 | 98.33
1320 | 98.31
1322 | 98.33
1324 | 98.32
1326 | 98.34
1328 | 98.31
1330 | 98.3
1332 | 98.29
1334 | 98.28
1336 | 98.34
1338 | 98.32
1340 | 98.31
1342 | 98.34
1344 | 98.35
1346 | 98.27
1348 | 98.32
1350 | 98.24
1352 | 98.28
1354 | 98.29
1356 | 98.27
1358 | 98.24
1360 | 98.28
1362 | 98.27
1364 | 98.28
1366 | 98.32
1368 | 98.29
1370 | 98.26
1372 | 98.25
1374 | 98.26
1376 | 98.24
1378 | 98.18
1380 | 98.23
1382 | 98.19
1384 | 98.21
1386 | 98.21
1388 | 98.18
1390 | 98.18
1392 | 98.17
1394 | 98.13
1396 | 98.16
1398 | 98.19
1400 | 98.11
1402 | 98.09
1404 | 98.06
1406 | 98.04
1408 | 98.12
1410 | 98.14
1412 | 98.15
1414 | 98.11
1416 | 98.08
1418 | 98.11
1420 | 98.15
1422 | 98.11
1424 | 98.08
1426 | 98.13
1428 | 98.16
1430 | 98.14
1432 | 98.11
1434 | 98.11
1436 | 98.12
1438 | 98.14
1440 | 98.17
1442 | 98.19
1444 | 98.19
1446 | 98.16
1448 | 98.1
1450 | 98.12
1452 | 98.1
1454 | 98.03
1456 | 98.11
1458 | 98.14
1460 | 98.14
1462 | 98.13
1464 | 98.09
1466 | 98.11
1468 | 98.11
1470 | 98.08
1472 | 98.06
1474 | 98.07
1476 | 98.04
1478 | 98.03
1480 | 98.12
1482 | 98.04
1484 | 98
1486 | 98.04
1488 | 98.05
1490 | 98.05
1492 | 97.99
1494 | 98.01
1496 | 98
1498 | 98.01
1500 | 98.01
1502 | 98.02
1504 | 98.04
1506 | 98.07
1508 | 97.97
1510 | 98.03
1512 | 98
1514 | 98.08
1516 | 98.02
1518 | 98.04
1520 | 98.01
1522 | 97.97
1524 | 97.99
1526 | 98.02
1528 | 98.05
1530 | 98.04
1532 | 98.03
1534 | 98.04
1536 | 98.03
1538 | 98.09
1540 | 98.08
1542 | 98.07
1544 | 98.08
1546 | 98.09
1548 | 98.01
1550 | 98.02
1552 | 98.05
1554 | 98.05
1556 | 98.06
1558 | 98.02
1560 | 98
1562 | 97.96
1564 | 97.97
1566 | 97.99
1568 | 97.97
1570 | 97.93
1572 | 97.99
1574 | 98
1576 | 97.96
1578 | 97.92
1580 | 97.9
1582 | 97.87
1584 | 97.88
1586 | 97.91
1588 | 97.88
1590 | 97.85
1592 | 97.88
1594 | 97.86
1596 | 97.89
1598 | 97.79
1600 | 97.82
1602 | 97.86
1604 | 97.8
1606 | 97.79
1608 | 97.78
1610 | 97.75
1612 | 97.88
1614 | 97.82
1616 | 97.79
1618 | 97.75
1620 | 97.88
1622 | 97.76
1624 | 97.74
1626 | 97.84
1628 | 97.85
1630 | 97.85
1632 | 97.8
1634 | 97.88
1636 | 97.93
1638 | 97.82
1640 | 97.87
1642 | 97.89
1644 | 97.88
1646 | 97.92
1648 | 97.94
1650 | 97.93
1652 | 97.95
1654 | 97.95
1656 | 97.94
1658 | 98
1660 | 97.99
1662 | 97.95
1664 | 97.88
1666 | 97.86
1668 | 97.9
1670 | 97.91
1672 | 97.9
1674 | 97.94
1676 | 97.95
1678 | 97.97
1680 | 97.83
1682 | 97.87
1684 | 97.89
1686 | 97.86
1688 | 97.83
1690 | 97.81
1692 | 97.82
1694 | 97.81
1696 | 97.75
1698 | 97.75
1700 | 97.83
1702 | 97.79
1704 | 97.79
1706 | 97.78
1708 | 97.73
1710 | 97.71
1712 | 97.74
1714 | 97.74
1716 | 97.73
1718 | 97.71
1720 | 97.62
1722 | 97.59
1724 | 97.66
1726 | 97.7
1728 | 97.76
1730 | 97.67
1732 | 97.66
1734 | 97.71
1736 | 97.7
1738 | 97.71
1740 | 97.77
1742 | 97.7
1744 | 97.68
1746 | 97.67
1748 | 97.78
1750 | 97.71
1752 | 97.81
1754 | 97.76
1756 | 97.78
1758 | 97.72
1760 | 97.63
1762 | 97.75
1764 | 97.71
1766 | 97.79
1768 | 97.87
1770 | 97.93
1772 | 97.99
1774 | 97.95
1776 | 97.86
1778 | 97.8
1780 | 97.76
1782 | 97.82
1784 | 97.96
1786 | 97.85
1788 | 97.79
1790 | 97.7
1792 | 97.7
1794 | 97.71
1796 | 97.69
1798 | 97.72
1800 | 97.65
1802 | 97.65
1804 | 97.65
1806 | 97.72
1808 | 97.67
1810 | 97.64
1812 | 97.6
1814 | 97.6
1816 | 97.61
1818 | 97.57
1820 | 97.59
1822 | 97.54
1824 | 97.6
1826 | 97.61
1828 | 97.59
1830 | 97.59
1832 | 97.55
1834 | 97.53
1836 | 97.58
1838 | 97.62
1840 | 97.56
1842 | 97.53
1844 | 97.52
1846 | 97.56
1848 | 97.58
1850 | 97.56
1852 | 97.58
1854 | 97.54
1856 | 97.5
1858 | 97.54
1860 | 97.57
1862 | 97.64
1864 | 97.62
1866 | 97.62
1868 | 97.54
1870 | 97.62
1872 | 97.55
1874 | 97.62
1876 | 97.74
1878 | 97.72
1880 | 97.61
1882 | 97.42
1884 | 97.46
1886 | 97.71
1888 | 97.74
1890 | 97.59
1892 | 97.59
1894 | 97.53
1896 | 97.7
1898 | 97.61
1900 | 97.51
1902 | 97.63
1904 | 97.54
1906 | 97.42
1908 | 97.32
1910 | 97.53
1912 | 97.36
1914 | 97.47
1916 | 97.47
1918 | 97.52
1920 | 97.48
1922 | 97.46
1924 | 97.42
1926 | 97.48
1928 | 97.29
1930 | 97.46
1932 | 97.45
1934 | 97.42
1936 | 97.39
1938 | 97.28
1940 | 97.39
1942 | 97.32
1944 | 97.33
1946 | 97.4
1948 | 97.47
1950 | 97.41
1952 | 97.27
1954 | 97.26
1956 | 97.38
1958 | 97.47
1960 | 97.36
1962 | 97.27
1964 | 97.28
1966 | 97.29
1968 | 97.38
1970 | 97.29
1972 | 97.28
1974 | 97.28
1976 | 97.28
1978 | 97.36
1980 | 97.4
1982 | 97.39
1984 | 97.36
1986 | 97.35
1988 | 97.35
1990 | 97.33
1992 | 97.42
1994 | 97.42
1996 | 97.49
1998 | 97.49
2000 | 97.51
2002 | 97.56
2004 | 97.53
2006 | 97.47
2008 | 97.52
2010 | 97.53
2012 | 97.54
2014 | 97.63
2016 | 97.59
2018 | 97.58
2020 | 97.66
2022 | 97.69
2024 | 97.73
2026 | 97.73
2028 | 97.65
2030 | 97.62
2032 | 97.65
2034 | 97.72
2036 | 97.51
2038 | 97.67
2040 | 97.73
2042 | 97.7
2044 | 97.71
2046 | 97.67
2048 | 97.64
2050 | 97.82
2052 | 97.8
2054 | 97.73
2056 | 97.78
2058 | 97.74
2060 | 97.69
2062 | 97.75
2064 | 97.75
2066 | 97.75
2068 | 97.63
2070 | 97.66
2072 | 97.68
2074 | 97.69
2076 | 97.59
2078 | 97.6
2080 | 97.68
2082 | 97.68
2084 | 97.54
2086 | 97.6
2088 | 97.63
2090 | 97.59
2092 | 97.47
2094 | 97.51
2096 | 97.52
2098 | 97.43
2100 | 97.36
2102 | 97.39
2104 | 97.42
2106 | 97.39
2108 | 97.39
2110 | 97.45
2112 | 97.47
2114 | 97.45
2116 | 97.37
2118 | 97.32
2120 | 97.4
2122 | 97.35
2124 | 97.3
2126 | 97.3
2128 | 97.31
2130 | 97.32
2132 | 97.38
2134 | 97.55
2136 | 97.53
2138 | 97.48
2140 | 97.42
2142 | 97.33
2144 | 97.39
2146 | 97.32
2148 | 97.45
2150 | 97.37
2152 | 97.37
2154 | 97.28
2156 | 97.36
2158 | 97.35
2160 | 97.26
2162 | 97.45
2164 | 97.48
2166 | 97.45
2168 | 97.36
2170 | 97.45
2172 | 97.48
2174 | 97.58
2176 | 97.43
2178 | 97.38
2180 | 97.58
2182 | 97.43
2184 | 97.63
2186 | 97.41
2188 | 97.53
2190 | 97.56
2192 | 97.6
2194 | 97.74
2196 | 97.7
2198 | 97.52
2200 | 97.71
2202 | 97.41
2204 | 97.47
2206 | 97.63
2208 | 97.64
2210 | 97.66
2212 | 97.45
2214 | 97.44
2216 | 97.57
2218 | 97.63
2220 | 97.77
2222 | 97.55
2224 | 97.51
2226 | 97.48
2228 | 97.53
2230 | 97.6
2232 | 97.69
2234 | 97.75
2236 | 97.64
2238 | 97.59
2240 | 97.66
2242 | 97.79
2244 | 97.74
2246 | 97.68
2248 | 97.65
2250 | 97.68
2252 | 97.57
2254 | 97.6
2256 | 97.74
2258 | 97.81
2260 | 97.8
2262 | 97.65
2264 | 97.66
2266 | 97.56
2268 | 97.56
2270 | 97.73
2272 | 97.57
2274 | 97.53
2276 | 97.73
2278 | 97.6
2280 | 97.71
2282 | 97.7
2284 | 97.66
2286 | 97.57
2288 | 97.58
2290 | 97.48
2292 | 97.59
2294 | 97.36
2296 | 97.31
2298 | 97.4
2300 | 97.79
2302 | 97.56
2304 | 97.37
2306 | 97.29
2308 | 97.65
2310 | 97.45
2312 | 97.4
2314 | 97.56
2316 | 97.04
2318 | 97.32
2320 | 97.5
2322 | 97.16
2324 | 97.54
2326 | 97.62
2328 | 97.67
2330 | 97.63
2332 | 97.48
2334 | 97.6
2336 | 97.56
2338 | 97.59
2340 | 97.43
2342 | 97.33
2344 | 97.44
2346 | 97.33
2348 | 97.65
2350 | 97.64
2352 | 97.44
2354 | 97.36
2356 | 97.27
2358 | 97.55
2360 | 97.54
2362 | 97.69
2364 | 97.79
2366 | 97.67
2368 | 97.68
2370 | 97.56
2372 | 97.61
2374 | 97.37
2376 | 97.34
2378 | 97.59
2380 | 97.88
2382 | 97.79
2384 | 97.75
2386 | 97.74
2388 | 97.71
2390 | 97.76
2392 | 97.5
2394 | 97.62
2396 | 98
2398 | 97.68
2400 | 97.59
2402 | 97.56
2404 | 97.58
2406 | 97.83
2408 | 97.8
2410 | 97.64
2412 | 97.82
2414 | 97.92
2416 | 97.88
2418 | 97.93
2420 | 97.85
2422 | 98.03
2424 | 97.95
2426 | 97.78
2428 | 97.92
2430 | 98.14
2432 | 97.99
2434 | 97.81
2436 | 97.72
2438 | 97.91
2440 | 97.97
2442 | 97.97
2444 | 98.18
2446 | 97.67
2448 | 97.98
2450 | 97.95
2452 | 97.75
2454 | 97.81
2456 | 97.61
2458 | 98.19
2460 | 97.59
2462 | 97.95
2464 | 97.44
2466 | 97.67
2468 | 97.63
2470 | 98.05
2472 | 97.73
2474 | 97.71
2476 | 97.62
2478 | 97.85
2480 | 98.03
2482 | 97.97
2484 | 97.91
2486 | 97.93
2488 | 97.79
2490 | 97.67
2492 | 97.67
2494 | 97.79
2496 | 98
2498 | 97.9
2500 | 98
2502 | 97.61
2504 | 97.61
2506 | 97.73
2508 | 97.64
2510 | 97.69
2512 | 97.58
2514 | 97.57
2516 | 97.58
2518 | 97.64
2520 | 97.59
2522 | 97.59
2524 | 97.48
2526 | 97.44
2528 | 97.55
2530 | 97.69
2532 | 97.42
2534 | 97.59
2536 | 97.72
2538 | 97.5
2540 | 97.51
2542 | 97.59
2544 | 97.14
2546 | 97.41
2548 | 97.53
2550 | 97.53
2552 | 97.43
2554 | 97.49
2556 | 97.27
2558 | 97.16
2560 | 97.08
2562 | 97.1
2564 | 97.29
2566 | 97.16
2568 | 97.17
2570 | 97.19
2572 | 97.64
2574 | 97.08
2576 | 97.03
2578 | 97.15
2580 | 96.85
2582 | 97.84
2584 | 97.43
2586 | 97.22
2588 | 97.32
2590 | 98.17
2592 | 96.37
2594 | 96.89
2596 | 96.39
2598 | 96.08
2600 | 95.97
Website：www.cdhbuy.com
Tel：(8610)010-82782668
E-mail：optics@cdhcorp.com.cn
Reflection Data
Product: GCC-1022
Waveband: 450nm-2600nm
Note:
This curve is a typical data as a reference, there may be difference between ptoduct batches
%
nm